## C_alfa_Fe Test
metal | Do (m2s-1) | Qd (J mol-1) | T (oC) | T,K | R | D (m2 s-1)
a-Fe | 6.2e-07 | 80000 | 500 | 773.15 | 8.314 | 2.439673e-12
a-Fe | 6.2e-07 | 80000 | 550 | 823.15 | 8.314 | 5.195739e-12
a-Fe | 6.2e-07 | 80000 | 600 | 873.15 | 8.314 | 1.014756e-11
a-Fe | 6.2e-07 | 80000 | 650 | 923.15 | 8.314 | 1.843251e-11
a-Fe | 6.2e-07 | 80000 | 700 | 973.15 | 8.314 | 3.148979e-11
a-Fe | 6.2e-07 | 80000 | 750 | 1023.15 | 8.314 | 5.105317e-11
a-Fe | 6.2e-07 | 80000 | 800 | 1073.15 | 8.314 | 7.91263e-11
a-Fe | 6.2e-07 | 80000 | 850 | 1123.15 | 8.314 | 1.17944e-10
a-Fe | 6.2e-07 | 80000 | 900 | 1173.15 | 8.314 | 1.699236e-10
| T [°C]= | 900 | 1173.15
| D= | 1.699297e-10

## C_alfa_Fe
metal | Do (m2s-1) | Qd (J mol-1) | T (oC) | T,K | R | D (m2 s-1) | 1000/T
C in a-Fe | 6.2e-07 | 80000 | 500 | 773.15 | 8.314 | 2.439673e-12 | 1.29341
C in a-Fe | 6.2e-07 | 80000 | 550 | 823.15 | 8.314 | 5.195739e-12 | 1.214845
C in a-Fe | 6.2e-07 | 80000 | 600 | 873.15 | 8.314 | 1.014756e-11 | 1.145279
C in a-Fe | 6.2e-07 | 80000 | 650 | 923.15 | 8.314 | 1.843251e-11 | 1.083248
C in a-Fe | 6.2e-07 | 80000 | 700 | 973.15 | 8.314 | 3.148979e-11 | 1.027591
C in a-Fe | 6.2e-07 | 80000 | 750 | 1023.15 | 8.314 | 5.105317e-11 | 0.9773738
C in a-Fe | 6.2e-07 | 80000 | 800 | 1073.15 | 8.314 | 7.91263e-11 | 0.9318362
C in a-Fe | 6.2e-07 | 80000 | 850 | 1123.15 | 8.314 | 1.17944e-10 | 0.890353
C in a-Fe | 6.2e-07 | 80000 | 900 | 1173.15 | 8.314 | 1.699236e-10 | 0.8524059
| T [°C]= | 500 | 773.15
| D= | 2.439673e-12

## C_gama_Fe
metal | Do (m2s-1) | Qd (J mol-1) | T (oC) | T,K | R | D (m2 s-1) | 1000/T
C in g-Fe | 2.3e-05 | 148000 | 900 | 1173.15 | 8.314 | 5.91252e-12 | 0.8524059
C in g-Fe | 2.3e-05 | 148000 | 950 | 1223.15 | 8.314 | 1.099404e-11 | 0.8175612
C in g-Fe | 2.3e-05 | 148000 | 1000 | 1273.15 | 8.314 | 1.947076e-11 | 0.7854534
C in g-Fe | 2.3e-05 | 148000 | 1050 | 1323.15 | 8.314 | 3.302542e-11 | 0.7557722
C in g-Fe | 2.3e-05 | 148000 | 1100 | 1373.15 | 8.314 | 5.390177e-11 | 0.7282526
| T [°C]= | 500 | 773.15
| D= | 2.303387e-15

## Fe_alfa_F
metal | Do (m2s-1) | Qd (J mol-1) | T (oC) | T,K | R | D (m2 s-1) | 1000/T
Fe in a-Fe | 0.00028 | 251000 | 500 | 773.15 | 8.314 | 3.081643e-21 | 1.29341
Fe in a-Fe | 0.00028 | 251000 | 550 | 823.15 | 8.314 | 3.302726e-20 | 1.214845
Fe in a-Fe | 0.00028 | 251000 | 600 | 873.15 | 8.314 | 2.69767e-19 | 1.145279
Fe in a-Fe | 0.00028 | 251000 | 650 | 923.15 | 8.314 | 1.755093e-18 | 1.083248
Fe in a-Fe | 0.00028 | 251000 | 700 | 973.15 | 8.314 | 9.419689e-18 | 1.027591
Fe in a-Fe | 0.00028 | 251000 | 750 | 1023.15 | 8.314 | 4.289931e-17 | 0.9773738
Fe in a-Fe | 0.00028 | 251000 | 800 | 1073.15 | 8.314 | 1.696332e-16 | 0.9318362
Fe in a-Fe | 0.00028 | 251000 | 850 | 1123.15 | 8.314 | 5.934877e-16 | 0.890353
Fe in a-Fe | 0.00028 | 251000 | 900 | 1173.15 | 8.314 | 1.866166e-15 | 0.8524059
| T [°C]= | 500 | 773.15
| D= | 3.081643e-21

## Fe_gama_Fe
metal | Do (m2s-1) | Qd (J mol-1) | T (oC) | T,K | R | D (m2 s-1) | 1000/T
Fe in g-Fe | 5e-05 | 284000 | 900 | 1173.15 | 8.314 | 1.130786e-17 | 0.8524059
Fe in g-Fe | 5e-05 | 284000 | 950 | 1223.15 | 8.314 | 3.717984e-17 | 0.8175612
Fe in g-Fe | 5e-05 | 284000 | 1000 | 1273.15 | 8.314 | 1.113352e-16 | 0.7854534
Fe in g-Fe | 5e-05 | 284000 | 1050 | 1323.15 | 8.314 | 3.068726e-16 | 0.7557722
Fe in g-Fe | 5e-05 | 284000 | 1100 | 1373.15 | 8.314 | 7.856279e-16 | 0.7282526
| T [°C]= | 900 | 1173.15
| D= | 1.130786e-17

## Misc
Co-workers, Authors, Diffusion:
Barbara Grzegorczyk
L.Samek